## Sheet1
Name | Parameters
Magnetic Grade | N35
Magnet Material | NdFeB
Surface & Coating | Nickel
Magnetizing direction | N/S pole on both sides of the plane
Size | D5 x 4 mm
M(magnetization) | 750 [kA/m]