## Sheet1
MW | 790 | 387 | 2900 | 3000 | 48000
| DSPC | Cholesterol | PEG-DSPE | excess PEG-DSPE | aIgM-PEG-DSPE | TOTAL
Molar ratio | 57 | 38 | 3.9 | 1 | 0.1 | 100
mass (mg) | 0.5625 | 0.1837025 | 0.1412808 | 0.03747502 | 0.05996003 | 0.9849184
mmol | 0.7120253 | 0.4746835 | 0.04871752 | 0.01249167 | 0.001249167 | 1.249167
mL | 112.5 | 45.92563 | 70.64041 | 0 | 525.9651 | 755.0312
Conc. (mg/mL)
|  | DSPC | 5
|  | Cholesterol | 4
|  | PEG-DSPE | 2
|  | aIgM-PEG-DSPE | 0.114