## Sheet1
| VOC | JSC | FF | FF0 | WOC | η | η0
| (mV) | (mA/cm2) | (%) | (%) | (mV) | (%) | (%)
Structure A | 618 | 33.1 | 64 | 80 | 522 | 13.1 | 16.5
Structure B | 598 | 34.3 | 69 | 80 | 542 | 14.1 | 16.9