## Sheet1
Step | Initial volume | Initial concentration | Final volume | Final concentration
1. Nanostar core | 8 mL HAuCl4 | 20 mM HAuCl4 | 5 mL | 1.3 nM
2. Silication | 1.2 mL | 1.3 nM | 1.2 mL | 0.5 nM
3.1. Thiolation | 1 mL | 0.5 nM | 1 mL | 0.43 nM
3.5. Conjugation | 1 mL | 0.43 nM | 1 mL | 0.39 nM
Table 1. Nanoparticle yield after each reaction step. The concentrations are approximate. They were determined by nanoparticle tracking analysis, with two independent syntheses and 5 independent measurements from each.