## Sheet1
Name of Material/ Equipment | Company | Catalog Number | Comments/Description
1,3,5-trimethylbenzene | Sigma-Aldrich, Poland | M7200 Sigma-Aldrich | Mesitylene, also known as 1,3,5-trimethylbenzene, reagent grade, assay: 98%.
anhydrous ethanol | POCH, Avantor Performance Materials Poland S.A. | 396480111 | Assay, min. 99.8 %, analysis-pur (a.p.)
ASAP 2020. Accelerated Surface Area and Porosimetry System | Micromeritics Instrument Corporation, Norcross, GA, USA |  | Samples were outgassed before analysis at 120 oC for 24 hours in degas port of analyzer. The dead space volume was measured for calibration on experimental measurement using helium as a adsorbate.
Automatic burette Dosimat 665 | Metrohm, Switzerland |  | The surface charge properties were experimentally determined by potentiometric titration of the suspension at constant temperature 20°C maintained by the thermostatic device. Prior to potentiometric titration measurements, the solid samples were dried by 24 hours at 120 oC. The initial pH was established by addition of 0.3 cm3 of 0.2 mol/L HCl. T The 0.1 mol/L NaOH solution was used as a titrant, added gradually by using automatic burette.
Digital pH-meter pHm-240 | Radiometer, Copenhagen |  | Device coupled with automatic burette
ethyl alcohol | POCH, Avantor Performance Materials Poland S.A. | 396420420 | Assay, min. 96 %.analysis-pur (a.p.)
glucose | POCH, Avantor Performance Materials Poland S.A. | 459560448 | assay 99.5%
Hydrochloric acid | POCH, Avantor Performance Materials Poland S.A. | 575283115 | Hydrochloric acid, 35 - 38% analysis-pur (a.p.)
HOPG graphite substrate | Spi Supplies | LOT#1170906 | HOPG SPI-2 Grade, 20x20x1 mm
Impedance analyzer Solartron 1260 | Solartron
Pluronic PE 6400 polymer | BASF (Polska) |  | (EO13PO70EO13)
Pluronic PE10500 | BASF Canada Inc. |  | Molar mass 6500 g/mol
potassium hydroxide | Sigma-Aldrich, Poland | P5958 Sigma-Aldrich | BioXtra, ≥85% KOH basis
SEM microscope | JEOL JSM-7001F |  | Scanning Electron Microscope with EDS detector
Sigma Force Tensiometer 701 | KSV, Sigma701, Biolin Scientific |  | force tensiometer
Sulfuric acid (VI) | POCH, Avantor Performance Materials Poland S.A. | 575000115
surface glass type KS 324 Kavalier | Megan Poland |  | 80 % of SiO2 , 11% of Na2O and 9% of CaO
Tecnai G2 T20 X-TWIN | FEI, USA |  | Transmission Electron Microscope with EDX detector.
TEM microscope | JEOL JEM-1400
temperature controller ITC503 | Oxford Instruments
Tetraethylorthosilicate | Sigma-Aldrich, Poland | 131903 | Tetraethyl silicate, TEOS, reagent grade, assay 98%
Ultrapure water | Millipore, Merck KGaA, Darmstadt, Germany | SIMSV0001 | Simplicity Water Purification SystemUltrapure Water: 18.2 MegOhm·cm, TOC: <5 ppb

## DV-IDENTITY-0 (hidden)
#VALUE! | #VALUE! | #VALUE! | #VALUE! | #VALUE! | #VALUE! | #VALUE! | #VALUE! | #VALUE! | 0 | #VALUE! | 0 | 0 | #VALUE! | 0 | AAAAAH384Q8=