## Arkusz1
Sample | Surface area (SBET)a |  | Pore volume |  | Pore Size distribution
| (m2/g) |  | (cm3/g) |  | (nm)
| STotal | Smicb | VTotalc | Vmicb | Dhd | Dmo (NLDFT)e | Dmo (BJH)f
OMC | 757 | 23 | 0.87 | 0.006 | 4.6 | 0.4 |  | 3.9
SBA-15 | 460 | 16 | 0.6 | 0.004 | 5.3 | * |  | 5.5