## Sheet1
(1) PDA layer deposition
Group No. | Initial concentrations of DA (C1, mg/mL) | Thickness of the PDA layer (d, nm) | Notes:
G1 | 50 | 5 | The thickness of PDA layers (d) is directly proportional to the initial concentrations of DA (C1), and it was discussed in DISCUSSION part.
G2 | 75 | 10
G3 | 100 | 15
(2) AgNPs growth synthesis
Group No. | Initial concentrations of [Ag(NH3)2]+ (C2, mg/mL) | AgNPs average radius (r, nm) | Notes：
G1 | 0.4 | 12 | (Gr2/Gr1)3=(14/12)3=1.588 G2/G1=0.6/0.4=1.5 The ratio of initial concentrations of [Ag(NH3)2]+ is consistent with average radius cubed.
G2 | 0.6 | 14