## Sheet1
Concentration of NH4OH(aq) used | XRD data of the synthesized La2Hf2O7 NPs
| 2θ (°) | FWHM (β) | Lattice parameters (Å) | Particle size (nm)
[0.75%] | 28.57 | 0.4 | 10.81 | 19
[1.5%] | 28.64 | 0.39 | 10.79 | 20
[3.0%] | 28.67 | 0.37 | 10.78 | 21
[6.0%] | 28.69 | 0.31 | 10.77 | 26
[7.5%] | 28.74 | 0.27 | 10.75 | 29