## Sheet1
Phase 1
p = 6 bar; t = 2 h; T = 135 °C
Seq. | Sector | Angle | n° | Material
P 1.1 | Global | +45° | 1 | satin T800
P 1.2 (reinf) | 1 | 0° | 1 | UNI M46J
| 2 | 90° | 1 | UNI M46J
| 3 | +45° | 1 | UNI M46J
| 1b | 0° | 1 | UNI M46J
P 1.3 (reinf) | D | 0° | 2 | UNI M46J
| C | -45° | 1 | UNI M46J
| C | +45° | 1 | UNI M46J
| A, B, C, D | -45° | 1 | UNI M46J
| A, B, C, D | +45° | 1 | UNI M46J
P 1.4 (reinf) | B | 0° | 2 | UNI M46J
| A, D, C | 90° | 1 | UNI M46J
| A, D | 90° | 2 | UNI M46J
P 1.5 (reinf) | D | 0° | 1 | satin T800
| D | 90° | 3 | UNI M46J
| D | 0° | 1 | satin T800
| D | 0° | 3 | UNI M46J
P 1.6 | Global | 0° | 1 | satin T800
Phase 2
p = 1,5 bar; t = 2 h; T = 1110 °C
P 2.1 | Global | / | 1 | Adhesive film
P 2.2 | 1, 2, 3 | / | 1 | nomex 14 mm. 32Kg/m^2
P 2.3 | 1b, D, 0 | / | 1 | nomex 9 mm. 32Kg/m^2
P 2.4 | Global | / | 1 | Adhesive film
Phase 3
p = 6 bar; t = 2 h; T = 135 °C
P 3.1 | Global | 0° | 1 | satin T800
P 3.2 (reinf) | D | 0° | 3 | UNI M46J
| D | 0° | 1 | satin T800
| D | 90° | 3 | UNI M46J
| D | 0° | 1 | satin T800
P 3.3 (reinf) | A, D | 90° | 2 | UNI M46J
| A, D, C | 90° | 1 | UNI M46J
| B | 0° | 2 | UNI M46J
P 3.4 (reinf) | A, B, C, D | +45° | 1 | UNI M46J
| A, B, C, D | -45° | 1 | UNI M46J
| C | +45° | 1 | UNI M46J
| C | -45° | 1 | UNI M46J
| D | 0° | 2 | UNI M46J
P 3.5 | 1b | 0° |  | UNI M46J
| 3 | -45° | 1 | UNI M46J
| 2 | 90° | 1 | UNI M46J
| 1 | 0° | 1 | UNI M46J
P 3.6 | Global | +45° | 1 | satin T800