## Sheet1
Autoclave Curing
p = 6 bar; t = 2 h; T = 135 °C
Seq. | Sector | Angle | n° | Thickness | Material
mm
Ends 10 | Ends 10 | 0° | 1 | 0.23 | TW T300 200g/m^2
All 200 | All 200 | 0° | 10 | 1 | UD T1000 100gm/m^2
Central 125 | Central 125 | 0° | 1 | 0.23 | TW T300 200g/m^2
Central 175 | Central 175 | 0° | 1 | 0.23 | TW T300 200g/m^2
All 200 | All 200 | 0° | 1 | 0.23 | TW T300 200g/m^2
Central 175 | Central 175 | 0° | 1 | 0.23 | TW T300 200g/m^2
Central 125 | Central 125 | 0° | 1 | 0.23 | TW T300 200g/m^2
All 200 | All 200 | 0° | 10 | 1 | UD T1000 100gm/m^2
Ends 10 | Ends 10 | 0° | 1 | 0.23 | TW T300 200g/m^2