## Sheet1
Sample | BHEMA-b-APMA |  | Mw | PDI
| Theoretical value of APMA content (%) | Actual value of APMA content (%)
BNHEMA90-b-APMA30(BA1) | 25% | 21% | 16200 | 1.25
BNHEMA90-b-APMA60(BA2) | 40% | 37% | 20900 | 1.21
BNHEMA90-b-APMA90(BA3) | 50% | 52% | 27200 | 1.25