## Sheet1
Table 2: PDMS With and Without Al Deposition Pillar Height Comparison.
| Expected Height (μm) | Mean Measured Height (μm) | Standard Deviation (μm)
PDMS Sample Without Al Deposit | 100 | 71.89 | 10.18
PDMS Sample With Al Deposit | 100 | 61.59 | 8.493