## Sheet1
Source | Conditions | Yield (%) | S/G/H ratio | Total β-O-4 | S acetal (wt%) | G acetal (wt%) | H acetal (wt%) | Total acetal yield (wt%)
Walnut | A | 5.0 | 45/46/9 | 72 | 4.5 | 5.9 | 2.1 | 12.5
Walnut | B | 15.2 | 59/37/4 | 74 | 3.6 | 4.7 | 1.0 | 9.3
Walnut | C* | 16.2 | 65/33/2 | 45 | 3.8 | 3.9 | 0.6 | 8.3
Pine | A | 3.5 | 0/>99/<1 | 59 | 0 | 9.9 | 0.3 | 10.2
Pine | B | 4.0 | 0/>99/<1 | 46 | 0 | 1.1 | 0 | 1.1
Beech | A | 5.4 | 63/37/0 | 82 | 7.7 | 6.7 | 0 | 14.4
Beech | B | 13.9 | 83/17/0 | 45 | 3.6 | 3.4 | 0 | 7.0
Cedar | A | 6.4 | 0/>99/<1 | 64 | 0 | 8.1 | 0.1 | 8.2
Cedar | B | 11.5 | 0/>99/<1 | 41 | 0 | 4.7 | 0 | 4.7