## Sheet1
Name of Material/ Equipment | Company | Catalog Number | Comments/Description
Acetone | JT Baker | 9005-05 | CMOS grade
IPA | JT Baker | 9079-05 | CMOS grade
DI water | ELGA | Purelabflex 3
Dry nitrogen | Praxair | N/A
Oxygen plasma asher | Tegal Co | 100-5114
LOR5A | Microchem | G516608 0500L1GL
AZ5214E IR | Integrated Micro Materials | AZ5214EIR-Q
Aligner | Karl Suss | 100UV030 | 110V 60Hz
Quartz mask | Photosciences | N/A | Custom designed
MF-319 | Dow | DEM-10018042
Molybdenum (VI) oxide | Alfa Aesar | 12930-14 | 99.9995% pure
Liquid nitrogen | Praxair | N/A
Alumina coated molyndenum boat | Kurt J Lesker Company | EVSME3AOMO | 7/8'' x 3/4'' x 1/8'' deep
Thermal evaporator | Denton Vacuum Inc | DV-502A
Thermal evaporator | Torr International Inc | THE4-1X2KW-LL
Indium | Indium Co | SHOT16-47562 | 99.99995% pure
Electron beam evaporator | Sloan | SL1800
Electron beam evaporator | Temescal | BJD-1800
Silicon dioxide | Kurt J Lesker Company | EVMSIO21-5D | 99.99% pure
Carbon crucible | Kurt J Lesker Company | EVCFABEB-23 | 1.125'' TOD x 0.520'' HIGH
PG Remover | Microchem | G0502004000l1PE
Single-zone hot-wall tube furnace | Thermo Scientific | TF55035A-1
Phosphine | Matheson | N/A | 99.9995% pure
Hydrogen | HOGEN | N/A | 99.999% pure
Germanium | Kurt J Lesker Company | EVMGE50500GM | 99.999% pure
Gold | Kurt J Lesker Company | EVMAUXX50G | 99.999% pure
Nickel | International Advanced Materials | 180166 | 99.999% pure
Rapid thermal annealer | AG Associate | Mini Pulse 310
Forming gas | Airgas | N/A | 98% N2, 2% H2
Atomic layer deposition | Ultratech/Cambridge Savannah ALD | Savannah S100
Trimethyl aluminum | ALDRICH | 1001278062
Water | ALDRICH | W 4502
Probe Station | Karl Suss | 11500018
Voltage Pulse Generator | Tektronix | AWG2021
Semiconductor Parameter Analyzer | Keysight | B1500a

## DV-IDENTITY-0 (hidden)
#VALUE! | #VALUE! | #VALUE! | #VALUE! | #VALUE! | #VALUE! | #VALUE! | #VALUE! | #VALUE! | 0 | #VALUE! | 0 | 0 | #VALUE! | 0 | AAAAAH384Q8=