## Table 1
| minimum details/ mm | minimum accuracy/ % featuresize | process
Silver | 0.25 | 5 | wax 3D-printing & lost wax casting
Titanium | 0.1 | 0.2 | direct metal laser sintering
Steel | 0.35 | 2 to 3 | chemical binding & sintering @ 1300 °C
Bronze | 0.35 | 5 | wax 3D-printing & lost wax casting
Brass | 0.35 | 5 | wax 3D-printing & lost wax casting
Aluminum | 0.25 | 0.2 | direct metal laser sintering
Copper | 0.35 | 5 | wax 3D-printing & lost wax casting
Al2O3 | 0.025-0.1 | 0.04 | LCM-Technology
ZrO2 | 0.025-0.1 | 0.04 | LCM-Technology