## Table 1
| r□ in mΩ/□ | Comments
Titanium | 3000
Steel | 600
Bronze | 2000
Brass | 300
Aluminium | 30000
Copper | 180
Al2O3 | 150 | different energy used for photonic curing: 527 mJ/cm²
ZrO2 | 20 | conductive track ablated