## Sheet1
Name of Material/ Equipment | Company | Catalog Number | Comments/Description
PiXDRO LP 50 | Meyer Burger AG |  | Inkjet-Printer with dual-head assembly.
SM-128 Spectra S-class | Fujifilm Dimatix |  | Printheads with nozzle diameter of 50 µm, 50 pL calibrated dropsize and 800 dpi maximum resolution.
DMC-11610/DMC-11601 | Fujifilm Dimatix |  | Disposable printheads with nozzle diameter 21.5 µm, 1 or 10 pL calibrated dropsize
Sycris I50DM-119 | PV Nanocell |  | Conductive silver nanoparticle ink with 50 wt.% silver loading, with an average particle size of 120 nm, in triethylene glycol monomethyl ether.
Solsys EMD6200 | SunChemical |  | Insulating, low-k dielectric ink which is a mixture of acrylate-type monomers. Viscosity is 7-9 cps.
Dycotec DM-IN-7002-I | Dycotec |  | UV curable insulator, Surface Tension: 37.4 mN/m
Dycotec DM-IN-7003C-I | Dycotec |  | UV curable insulator, Surface Tension: 29.7 mN/m
Dycotec DM-IN-7003-I | Dycotec |  | UV curable insulator, Surface Tension: 31.4 mN/m
Dycotec DM-IN-7004-I | Dycotec |  | UV curable insulator, Surface Tension: 27.9 mN/m
Pulseforge 1200 | Novacentrix |  | Photonic curing/sintering equipment.
DektatkXT | Bruker |  | Stylus Profiler with stylus tip of 12.5 µm diameter and constant force of 4 mg.
C4S | Cascade Microtech |  | Four-point-probe measurement head.
2000 | Keithley |  | Multimeter to evaluate the measurements using the four-point-probe.
Helios NanoLab600i | FEI |  | Focused Ion Beam analysis station which provides high-energy gallium ion milling.
SeeSystem | Advex Instruments |  | Water contact angle measurement device.
Projet 3500 HDMax | 3D Systems |  | Professional high-resolution polymer 3D-printer. See also (accessed Sep. 2018): https://www.3dsystems.com/sites/default/files/projet_3500_plastic_0115_usen_web.pdf
Polytec PU 1000 | Polytec PT |  | Electrically conductive adhesive based on Polyurethane, available
Microdispenser | Musashi |  | Needle for microdispensing.
Micro-assembly station | Finetech |  | Equipment for assembly of, e.g., printed circuit boards (PCBs) and placing of chemicals (e.g. solder) and SMD parts.

## DV-IDENTITY-0 (hidden)
#VALUE! | #VALUE! | #VALUE! | #VALUE! | #VALUE! | #VALUE! | #VALUE! | #VALUE! | #VALUE! | #REF! | #VALUE! | #REF! | #REF! | #VALUE! | #REF! | AAAAAH384Q8=