## Sheet1
Method | Achieved TDD (cm-2) | Temperature (˚C) | Buffer layer thickness
Thermal annealing | 2e7 | ≈900 ˚C | ≈100 nm (low-temperature buffer)
SiGe graded buffer | 1e6 | growth temperature (600–700 ˚C) | 2–3 µm
ART | 1e6 | growth temperature (600–700 ˚C) | 500–1000 nm
Si pillar seeds | 1e5 | ≈800 ˚C | ≈5 µm
This work | 4e7 | growth temperature (700 ˚C) | ≈150 nm