## Tabelle1
Parameters | Willow wood | 150 °C | 170 °C | 185 °C
Coal
Mass Losscoal (%) | - | 7.60 ± 2.93 | 25.54 ± 2.87 | 28.89 ± 1.96
Higher Heating Valuecoal (J g-1): | 18,843 ± 96 | 18,551 ± 143 | 19,358 ± 314 | 20,029 ± 88
Lower Heating Valuecoal (J g-1) | 17,430 ± 130 | 17,220 ± 180 | 18,130 ± 310 | 18,730 ± 120
Process water
pH |  | 4.25 | 3.6 | 3.6
Furfural (mg kg-1) |  | 0 | 0.1 ± 0.005 | 1.565 ± 0.031
5-Methylfurfural (mg kg-1) |  | 0 | 0.009 ± 0.0001 | 0.012 ± 010002