## Tabelle1
Treatment | Ash content (%) | N | S | Cl | K | Mg | Na | Ca
|  | (%DM) | (%DM) | (%DM) | (mg/kg) | (mg/kg) | (mg/kg) | (mg/kg)
Raw | 1.96 ± 0.08 | 0.47 ± 0.01 | 0.48 ± 0.19 | 0.24 ± 0.01 | 3,113 ± 26 | 710 ± 11 | 348 ± 50 | 11,768 ± 240
150 °C | 1.15 ± 0.03 | 0.41 ± 0.04 | 0.41 ± 0.17 | 0.06 ± 0.02 | 616 ± 14 | 625 ± 23 | 311 ± 45 | 9,501 ± 189
| * | - | - | * | ** | * | - | **
170 °C | 0.90 ± 0.06 | 0.40 ± 0.03 | 0.24 ± 0.04 | 0.07 ± 0.01 | 534 ± 31 | 383 ± 36 | 303 ± 66 | 8,917 ± 141
| * | * | ** | * | ** | * | - | **
185 °C | 1.04 ± 0.04 | 0.43 ± 0.05 | 0.14 ± 0.01 | 0.05 ± 0.03 | 525 ± 21 | 371 ± 44 | 301 ± 32 | 8,880 ± 191
| * | - | ** | * | ** | * | - | **
DM: dry mass.