## Tabelle1
Treatment | As | Cd | Pb | Hg | Ni | Zn | Ba | Ag | Mn | Sr | Li
mg/kg
Raw | n.d. | n.d. | n.d. | n.d. | n.d. | 106 ± 3 | 14 ± 1 | 37 ± 4 | 75 ± 1 | 30 ± 1 | 27 ± 3
150 °C | n.d. | n.d. | n.d. | n.d. | n.d. | 77 ± 2 | 13 ± 1 | 35 ± 4 | 51 ± 1 | 19 ± 1 | 24 ± 2
[6 empty] | * | * | - | ** | ** | -
170 °C | n.d. | n.d. | n.d. | n.d. | n.d. | 57 ± 3 | 8 ± 1 | 34 ± 3 | 26 ± 1 | 10 ± 1 | 20 ± 1
[6 empty] | * | ** | - | ** | ** | **
185 °C | n.d. | n.d. | n.d. | n.d. | n.d. | 55 ± 2 | 7 ± 1 | 27 ± 2 | 29 ± 1 | 9 ± 1 | 17 ± 2
[6 empty] | * | ** | ** | ** | ** | **
n.d.: not detected (below element specific threshold).