## Sheet1
Loading rate (mm/min) | Failure stress (MPa) | Failure strain (%) | Young's Modulus (GPa)
1 | 872 | 2.72 | 32.7
| (31) | (0.09) | (0.71)
10 | 909 | 2.79 | 32.9
| (40) | (0.12) | (0.78)
100 | 913 | 2.67 | 33.7
| (45) | (0.13) | (0.67)