## Sheet1
Width (mm) | Failure stress (MPa) | Failure strain (%) | Young's Modulus (GPa)
10 | 874 | 2.8 | 32
| -53 | -0.13 | -1.3
30 | 909 | 2.79 | 32.9
| -40 | -0.12 | -0.8
70 | 897 | 2.68 | 33.6
| -32 | -0.09 | -0.5