## Sheet1
Length (mm) | Failure stress (MPa) | Failure strain (%) | Young's Modulus (GPa)
100 | 920 | 2.86 | 33
| -25 | -0.09 | -0.7
300 | 909 | 2.79 | 32.9
| -40 | -0.12 | -0.8
900 | 818 | 2.57 | 32.4
| -52 | -0.13 | -0.8