## Sheet1
Ageing time (days) | Failure stress (MPa) | Failure strain (%) | Young's Modulus (GPa)
0 | 909 | 2.79 | 32.9
| -40 | -0.12 | -0.8
30 | 899 | 2.76 | 33.3
| -33 | -0.1 | -0.7
58 | 898 | 2.76 | 33.1
| -46 | -0.08 | -0.9