## Hoja1
PARAMETER | VALUE
crystalline structure | Tetragonal
crystallite size (nm) | 4.12
BET area (m2/g) | 61.28
pore diameter (nm) | 17.7
Eg (eV) | 1.94