## Hoja1
| Bi (at. %) | O (at. %) | I (at. %)
BiOI | 33.65 ± 0.86 | 33.59 ± 0.54 | 32.76 ± 0.58
Bi5O7I | 40.43 ± 0.21 | 52.37 ± 0.38 | 7.19 ± 0.18
BiOI @ 126ºC | 37.09 ± 0.98 | 38.50 ± 0.35 | 24.41 ± 0.37
BiOI @ 160ºC | 26.81 ± 0.42 | 58.97 ± 0.51 | 14.21 ± 0.46