## Paper Hydrogel Prep
Table 1: Hydrogel Precursor Solution Preparation
Precursor Solution Contents | Stock Conc. | Working Conc. | Volume Formula | Example volume for 10 gels (µL)
PEG-NB (wt%) | 25 | 10 | working conc.*total volume / stock conc. | 48
Crosslinker MMP-degradable peptide (mM) | 200 | 8. 75 to 18.75 | Stoichiometry (thiols:enes) (0.5 to 1) | 5.25 to 7.65
NaOH (M) | 1 | - | 28% of the crosslinker volume | 1.47 to 3.14
RGD pendant peptide (mM) | 100 | 1 | working conc.*total volume / stock conc. | 1.2
LAP (mM) | 68 | 2 | working conc.*total volume / stock conc. | 3.529412
Fluorescent MMP-degradable peptide (mM) | 10 | 0.25 | working conc.*total volume / stock conc. | 3
1X PBS (for all conditions) | - | - | total volume - sum of all precursor components | 57.56 to 49.88
Total Volume = |  |  | number of hydrogels (10 hydrogels) * hydrogel volume (10 µL) * 20% extra | 120