## Sheet1
Name of Material/ Equipment | Company | Catalog Number | Comments/Description
Acetone | Sigma-Aldrich | STBH7695 | Acetone pyrity ≥ 99.5 %
Argon gas | Oy AGA Ab, Industrial Gases (Finland) | UN 1006 | Gas purity ≥ 99.9999 %
Chamber furnace | Lenton | 4934 | heat range 20-1200 oC
Commercial software DaVis 8 | LaVision Inc. |  | Commercial software used for crack growth rate and strain field analysis
Custom-made pneumatic stamping tool | Aalto University |  | Made in Aalto University
Diamond paste | Struers Inc. | DP-Mol. 3 µm, DP-Nap. 1 µm, | Paste for polishing
Emery paper | Struers Inc. | FEPA P #800, FEPA P #1200, FEPA P #2500 | Paper for grinding
Ethanol | Altia Industrial | ETAX Ba | Ethanol pyrity ≥ 99.5 %
FEG-SEM scanning electron microscope | ZEISS | ULTRA 55 | EBSD analysis
Ferritic stainless steel | Outokumpu Stainless Oyj (Finland) | Core 441/4509 (ASTM UNS S43940) | 3 mm rolled plate
For Vacuum pump | Leybold-Heraeus | D4B/WS
Grinding machine | Struers Inc. | LaboPol-21 | Hand grinding
MasterMet 2 Non-Crystallizing Colloidal Silica Polishing Suspension | Buehler Inc. | 40-6380-064 | 0.02 µm colloidal silica
MatLab software | MathWorks Inc. |  | MatLab software used as a platform for MTEX toolbox
Milling machine | ЗФС Stankoimport (Moscow, USSR) | 6P82Ш #22 | Aalto University machining services
Micro Vickers hardness tester | Buehler Inc. | 1600-6400
MTEX software | Open source |  | Open source toolbox based on MatLab for analysis of the EBSD data (http://mtex-toolbox.github.io/)
Optical microscope | Nikon Corporation | EPIPHOT 200
Polishing machine | Struers Inc. | LaboPol-5 | Hand polishing
Servo hydraulic machine | MTS system corporation | 858 Table Top System
Turbomolecular pump | Leybold-Heraeus | Turbovac 50
Vibratory polisher | Buehler Inc. | VibroMet 2 | Automatic polishing
Wire-cut EDM | TamSpark Oy | Charmilles robofil 400 | wire diameter 0.15 mm

## DV-IDENTITY-0 (hidden)
#VALUE! | #VALUE! | #VALUE! | #VALUE! | #VALUE! | #VALUE! | #VALUE! | #VALUE! | #VALUE! | 0 | #VALUE! | 0 | 0 | #VALUE! | 0 | AAAAAH384Q8=