## Sheet1
Set Name | X-Axis | Y-Axis | Stretch (S) | Hold (S) | Recover (S) | Rest (S) | XPreload (mN) | YPreload (mN) | Reps | Data (Hz) | Image (Hz)
FirstImage | Step 0.0 (mN) | Step 0.0 (mN) | 1 | 0 | 1 | 0 | 0.0 (First) | 0.0 (First) | 1 | 1 | 1
1:1A | Ramp dx (%) | Ramp dy (%) | t | 0 | t | 0 | 0.025*F (First) | 0.025*F (First) | 10 | 15 | 0
1:1B | Ramp dx (%) | Ramp dy (%) | t | 0 | t | 0 | None | None | 2 | 15 | 15
Rest | Ramp 0.0 (%) | Ramp 0.0 (%) | 0 | 0 | 0 | 60 | None | None | 1 | 15 | 0
PSXA | Ramp dx (%) | Ramp 1/dy (%) | t | 0 | t | 0 | None | None | 10 | 15 | 0
PSXB | Ramp dx (%) | Ramp 1/dy (%) | t | 0 | t | 0 | None | None | 2 | 15 | 15
Rest | Ramp 0.0 (%) | Ramp 0.0 (%) | 0 | 0 | 0 | 60 | None | None | 1 | 15 | 0
PSYA | Ramp 1/dx (%) | Ramp dy (%) | t | 0 | t | 0 | None | None | 10 | 15 | 0
PSYB | Ramp 1/dx (%) | Ramp dy (%) | t | 0 | t | 0 | None | None | 2 | 15 | 15
Rest | Ramp 0.0 (%) | Ramp 0.0 (%) | 0 | 0 | 0 | 60 | None | None | 1 | 15 | 0
CUXA | Ramp dx (%) | Ramp 0.0 (%) | t | 0 | t | 0 | None | None | 10 | 15 | 0
CUXB | Ramp dx (%) | Ramp 0.0 (%) | t | 0 | t | 0 | None | None | 2 | 15 | 15
Rest | Ramp 0.0 (%) | Ramp 0.0 (%) | 0 | 0 | 0 | 60 | None | None | 1 | 15 | 0
CUYA | Ramp 0.0 (%) | Ramp dy (%) | t | 0 | t | 0 | None | None | 10 | 15 | 0
CUYB | Ramp 0.0 (%) | Ramp dy (%) | t | 0 | t | 0 | None | None | 2 | 15 | 15