## Sheet1
Table 1:
|  | CAD | 3D printed | Difference
|  | data | metal master specimen
37i | x | 7.897 | 7.875 | 0.022
| y | 6.418 | 6.373 | 0.045
| z | 7.312 | 7.265 | 0.047
35i | x | 8.481 | 8.427 | 0.054
| y | 26.045 | 25.99 | 0.055
| z | 7.846 | 7.846 | 0
33i | x | 11.889 | 11.85 | 0.04
| y | 40.16 | 40.106 | 0.054
| z | 8.346 | 8.409 | -0.063
43i | x | 37.246 | 37.196 | 0.051
| y | 45.738 | 45.686 | 0.052
| z | 9.445 | 9.5 | -0.055
45i | x | 47.21 | 47.178 | 0.032
| y | 35.115 | 35.081 | 0.034
| z | 8.707 | 8.708 | -0.001
47i | x | 56.397 | 56.386 | 0.011
| y | 13.038 | 13.041 | -0.002
| z | 7.558 | 7.451 | 0.107