## Sheet1
Crosslinker concentration (wt%) | G' (Pa) | Standard Deviation | E (Pa) | Standard Deviation
0 | 0.135 | 0.014 | 0.405 | 0.043
0.15 | 1 | 0.1 | 3 | 0.35
0.36 | 4.027 | 0.245 | 12.081 | 0.73
0.75 | 16.01 | 0.49 | 48.03 | 1.2
1 | 18.44 | 0.989 | 55.32 | 1.94
1.5 | 27.638 | 0.93 | 82.91 | 1.64
1.8 | 33.986 | 0.88 | 101.94 | 1.088
2 | 33.36 | 0.67 | 100.08 | 1.1