## Sheet1
NO. | Coal grain Composition (0~1 mm:1~3 mm) | Concentration of solidum humate solution/ % | Raito (coal powder：cement) | Mass/ g | Molding Pressure / MPa | Time / min | Peak Strength / MPa
1 | 0.76:0.24 | 1 | 0.92:0.08 | 250 | 15 | 15 | 0.5
2 |  | 4 |  |  |  |  | 1
3 |  | 7 |  |  |  |  | 1.5
4 |  | 12 |  |  |  |  | 2