## Sheet1
sample | apparent density (g/cm3) | Porosity (%) | Moisture content (%) | Ash content (%) | Volatile content (%) | Maximum vitrinite reflectance (%)
Briquette | 1.17 | 15 | 4.52 | 15.52 | 31.24 | 0.82
Raw coal | 1.4 | 3.45 | 4.09 | 15.36 | 31.17 | 0.85