## Sheet1
Extrusion speed (mL/h) | Printhead moving speed (mm/min) | Gel width (mm)
0.1 | 100 | 1.6 ± 0.1
0.1 | 200 | 1.1 ± 0.1
0.1 | 300 | 1.0 ± 0.1
0.3 | 300 | 1.8 ± 0.1
0.3 | 400 | 1.2 ± 0.1
0.3 | 500 | 0.9 ± 0.1
0.5 | 200 | 2.2 ± 0.2
0.5 | 1200 | 1.2 ± 0.2
0.7 | 200 | 2.8 ± 0.1
0.7 | 1200 | 1.3 ± 0.1