## Sheet1
Step | Current | Estimated Time
Deposition Platinum | 3n A | 10-15 minutes
Milling Autotune and Tracking Marks | 50-100 pA | 4-6 minutes
Deposition Carbon | 3 nA | 5-10 minutes
Milling Coarse Trench | 15-30 nA | 30-50 minutes
Polishing Surface | 1.5-3 nA | 15-20 minutes
Imaging Run | 700 pA-1.5 nA | Hours-days