## Sheet1
[10 empty] | yield | yield
| initial mass (hydrochar) | Temperature | final mass (hydrochar) | mass liquid | AF | OF | mass balance | yield solid | yield liquid | AF | OF
Entry | [g] | [°C] | [g] | [g] | [g] | [g] | [%] | [wt%] | [wt%] | [wt%] | [wt%]
1 | 15.32 | 275 | 10.98 | 3.142 | 0.125 | 3.017 | 92.2 | 71.67 | 20.50914 | 0.8159269 | 19.69321
2 | 20.5 | 275 | 15.6 | 3.82 | 0.74 | 3.05 | 94.4 | 75.8 | 18.63415 | 3.609756 | 14.87805
3 | 30.7 | 275 | 22.5 | 6.79 | 1.01 | 5.78 | 95.6 | 73.5 | 22.11726 | 3.289902 | 18.82736
4 | 15.65 | 200 | 13.72 | 1.268 | 0.26 | 1.008 | 95.8 | 87.67 | 8.102236 | 1.661342 | 6.440895
5 | 15.34 | 250 | 11.23 | 3.266 | 0.25 | 3.016 | 94.5 | 73.21 | 21.29074 | 1.629726 | 19.66102
6 | 15.02 | 300 | 9.07 | 4.464 | 0.593 | 3.871 | 90.1 | 60.39 | 29.72037 | 3.948069 | 25.7723
7a | 15.26 | 275 | 11.78 | 1.79 | 1.02 | 0.77 | 88.9 | 77.2 | 11.73001 | 6.684142 | 5.045872
a Carried out with hydrochar produced from garden prunings instead of the OFMSW.