## Hoja1
| Sample | Moisture | Water added | Total water | Pressure (hot/cold) | Yield solid (dry) | Yield solid (dry)
Raw material | [g] | [wt%] | [g] | [wt%] | [bar] | [g] | [wt%]
Fruit leftovers
Pistachio shells | 5 | 7.98 | 10.1 | 69.5298 | 22/0 | 2.28 | 49
Olive stones | 5.1 | 9.01 | 10.1 | 69.47046 | 31/9 | 2.55 | 55
Apricot kernel | 8.74 | 11.5 | 3.33 | 35.91632 | 26/13 | 2.56 | 33
Plum stones | 4.95 | 33.6 | 10.2 | 78.30495 | 28/9 | 2.11 | 64
Cherry stones | 7.61 | 45.8 | 4.03 | 64.56512 | 30/10 | 2.62 | 64
Nispero stones | 10.7 | 53 | 2.41 | 61.63997 | 40/14 | 2.57 | 51
Nectarine stones | 9.65 | 48.6 | 5.44 | 67.12989 | 27/10 | 3.3 | 67
Banana skin | 15.2 | 89 | 2.27 | 90.42931 | 25/9 | 0.93 | 56
Melon skin | 16.1 | 87.4 | 2.32 | 88.98697 | 24/8 | 0.64 | 32
Pineapple core | 15.5 | 86.1 | 2.15 | 87.7932 | 26/9 | 1.3 | 60
Vegetable leftovers, plants and herbaceous material
Palm leaves | 12.6 | 55.1 | 2.17 | 61.69668 | 42/17 | 4.95 | 87
Palm tree | 15 | 78.5 | 2.11 | 81.15137 | 23/4 | 1.47 | 45
Pineapple leaves | 15.4 | 78.4 | 1.74 | 80.59277 | 21/8 | 1 | 30
Coffee grounds | 10.8 | 60.9 | 5.08 | 73.40806 | 20/9 | 2.73 | 65
Artishoke leaves | 15.1 | 80.2 | 2.18 | 82.69792 | 31/9 | 1.53 | 51
Lettuce leaves | 15.3 | 91.26 | 1.77 | 92.16626 | 20/5 | 0.39 | 29
Calçot leaves | 15 | 72.7 | 2.8 | 76.99438 | 29/11 | 1.54 | 38
Bean pods | 15.1 | 82.6 | 2.3 | 84.9 | 31/4 | 1.43 | 55
Compostable bags
Compostable bag for everyday use | 5.01 | 0 | 10.02 | 66.66667 | 20/4 | 2.08 | 42
Bag for composting | 2.5 | 0 | 5 | 66.66667 | 16/3 | 0.92 | 37
Compostable coffee capsule (with coffe grounds) | 5.56 | 31.36 | 8.05 | 71.95897 | 26/7 | 1.19 | 31