## 工作表1
Substrate | DC power (W) | Impulse duration (µs) | Flow rate of Ar (sccm) | Flow rate of N2 (sccm)
Ti layer | 250 | 90 | 20 | -
TiN layer | 300 | 1000 | 30 | 1.5