## Sheet1
Actual Thickness of Test Piece (mm) | β Value Extracted from PEC Signal | Relative Thickness % Quantified from β | Relative Thickness % Quantified from Actual Thickness
3 | 0.0002283955 | 15.05379 | 15
5 | 0.0005381374 | 23.10728 | 25
7 | 0.001018941 | 31.79632 | 35
9 | 0.001701758 | 41.09141 | 45
11 | 0.003091023 | 55.38005 | 55
15 | 0.005853939 | 76.21253 | 75
20 | 0.01007849 | 100 | 100