## Sheet1
Table 1. SEM-EDS results of the posttest cell b cathode surface and interface
Cathode cell b
Cr atom% at surface | 2.5 ± 0.5
Cr atom% at LSM/YSZ interface | 11.2 ± 2