## Hoja1
Table 1.-Porosimetry parameters of porous structure of CS-PVA hydrogels.
Hydrogel | Total intrusion volume (mL/g) | Total pore area (m2/g) | Porosity (%) | Permeability (mdarcy) | Tortuosity
CP4-4 | 5.16 | 10.19 | 67.13 | 132.43 | 10.46
CP4-80 | 7.36 | 15.14 | 85.95 | 151.16 | 5.83
CP6-80 | 6.69 | 12.86 | 84.82 | 129.28 | 12.2