## Hoja1
Table 2.- Encapsulation and release efficiences for CS-PVA hydrogels.
Sample | Diflunisal loaded |  |  | Diflunisal released
| mg/g hydrogel |  | Encapsulation efficiency (%) | % released respect to loaded
CP4-4 |  | 3.05± 0.09 | 71 |  | 79 ± 3.33
CP4-80 |  | 3.22 ± 0.47 | 73 |  | 86 ± 0.4
CP6-80 |  | 3.19 ± 0.05 | 68 |  | 80 ± 3.9