## Hoja1
Table 3.-Kinetic parameters of diflunisal release from chitosan-PVA hydrogels.
Sample | Korsmeyer-Peppas |  |  | Higuchi |  | First Order |  | Zero Order
| kKP x 102 | n | R2 | kH x 102 | R2 | k1 x 102 | R2 | k0 x 102 | R2
| (min-n) |  |  | (min-0.5) |  | (min-1) |  | (min-1)
CP4-4 | 4.3 ± 0.39 | 0.44 ± 0.02 | 0.99 | 3.1 ± 0.1 | 0.982 | 0.29 ± 0.03 | 0.803 | 0.18 ± 0.02 | 0.544
CP4-80 | 3.6 ± 0.33 | 0.50 ± 0.02 | 0.993 | 3.7 ± 0.1 | 0.994 | 0.42 ± 0.03 | 0.894 | 0.27 ± 0.02 | 0.698
CP6-80 | 2.3 ± 0.24 | 0.54 ± 0.02 | 0.992 | 2.9 ± 0.1 | 0.989 | 0.27 ± 0.02 | 0.925 | 0.17 ± 0.01 | 0.767
k= kinetic constant; n= diffusion constant.