## Sheet1
Problem | Cause | Solution
Collagen-1 does not enter or fill the channel completely | Collagen-1 droplet is not placed on top of the inlet | Carefully place the droplet on top of the inlet from the gel channel
| Volume of collagen-1 is too low | Use 1.5 µL of the gel to fill the channel completely
| Collagen-1 is too viscous | Use another batch of collagen-1
Collagen-1 flows into perfusion channels | Collagen-1 is pipetted directly into the inlet of gel channel | Carefully place the droplet on top of the inlet from the gel channel
Collagen-1 is not clear/fiber formation | Collagen-1 is not stored properly | Store collagen-1 at 4 °C, do not freeze
| NaHCO3 and HEPES are not mixed well before adding collagen-1 | Carefully mix the NaHCO3 and HEPES by pipetting before adding the collagen-1
Droplet does not shrink using passive pumping method | Droplet adheres to side of the well | Aspirate droplet and add new droplet on top of the inlet
Make sure the outlet well is filled with at least 20 µL of medium
No sprouting is observed | Growth factors are not added or aliquots are not stored properly | Prepare fresh angiogenic sprouting medium
| Air bubble blocks perfusion/ gradient formation | Remove air bubbles using a P20 or P200 pipette
| Volume differences between wells | Volumes in all wells need to be equal in order to form a linear gradient
Cells not viable | Plate not placed on rocker platform/rocker platform turned off | Make sure rocker platform is on and has the right cycle time/angle (8 min/7°)
| No perfusion possible due to presence of air bubbles | Remove air bubbles using a P20 or P200 pipette
No lumens are formed, cells migrate as single cells | Angiogenic sprouting mixture was added before a monolayer was formed | Wait an additional 24 h before adding the angiogenic growth factors
Major variation in sprouting density | Differences in cell densities after seeding | Check if cell density is homogenous and comparable between microfluidic units. Add another droplet of cell suspension if necessary