## Tabelle1
Legend: * verified by standard substances; ‡ overlapping peak areas
Name | C.I. | Pigment CAS | No. | Fragments | CAS | in library (NIST 11 mainlib or pyrolysis "pyro" library at datadryad.org) | m/z | Area [%] | Literature
P.B.15 | 74160 | 122390-87-1 147-14-8 |  | Hydrogen cyanide* | 74-90-8 | main | 27 | 8
|  |  |  | Benzene | 71-43-2 | main | 78 | 0.63
|  |  |  | 2-Methylbenzonitrile | 529-19-1 | main | 117 | 1.19
|  |  |  | Benzonitrile* | 100-47-0 | main | 103 | 10.01 | Ghelardi (2014)
|  |  | 1 | 1,2-Benzenedicarbonitrile* | 91-15-6 | main | 128 | 51.44 | Russell (2011) Sonoda (1999) Ghelardi (2014)
|  |  |  | Phthalimide / o-Cyanobenzoic acid (similar mass spectra) | 85-41-6 / 3839-22-3 | main/main | 147, 104, 76 | 6.03 | Ghelardi (2014)
P.G.7 | 74260 | 1328-53-6 |  | Hydrogen chloride | 7647-01-0 | main | 36 | 11.42 ‡
|  |  |  | Cyanogen chloride | 506-77-4 | main | 61 | 11.42 ‡
|  |  |  | Carbon tetrachloride | 56-23-5 | main | 152 | 1.05
|  |  |  | Tetrachloroethylene | 127-18-4 | main | 164 | 0.62
|  |  |  | Hexachlorobenzene* | 118-74-1 | main | 282 | 5.18
|  |  |  | Pentachlorobenzonitrile | 20925-85-3 | main | 273 | 18.28 | Russell (2011)
|  |  | 1 | 3,4,5,6-Tetrachloro-1,2-benzenedicarbonitrile | 1953-99-7 | main | 266 | 52.69 | Russell (2011)
|  |  |  | 4,5,6,7-Tetrachloro2,3-dihydro-1H-isoindole | - | pyro | 257 | 2.52
P.G.36 | 74265 | 14302-13-7 |  | Hydrogen bromide | 10035-10-6 | main | 81 | 31.7
|  |  |  | Cyanogen bromide | 506-68-3 | main | 106 | 15.34
|  |  |  | Bromine | 7726-95-6 | main | 80 | 6.88
|  |  |  | Bromobenzene | 108-86-1 | main | 157 | 1.94 | Russell (2011)
|  |  | 1 | 3,4,5,6-Tetrachloro-1,2-benzenedicarbonitrile | 1953-99-7 | main | 266 | 1.09 | Russell (2011)
|  |  | 1 | 1,2-Benzenedicarbonitrile [+1Br, +3Cl] | - | pyro | 310, 229 | 3.65
|  |  |  | Benzonitrile [+2Br, +3Cl] | - | - | 365, 310, 284 | 1.4
|  |  | 1 | 1,2-Benzenedicarbonitrile [+2Br, +2Cl] | - | pyro | 354, 275, 194 | 7.26 | Russell (2011)
|  |  |  | Benzonitrile [+3Br, +2Cl] | - | - | 409, 328, 249 | 1.83
|  |  | 1 | 1,2-Benzenedicarbonitrile [+3Br, +1Cl] | - | pyro | 400, 319, 240 | 11.08 | Russell (2011)
|  |  |  | Benzonitrile [+4Br, +1Cl] | - | - | 453, 374, 293 | 1.71
|  |  | 1 | 1,2-Benzenedicarbonitrile [+4Br] | - | pyro | 444, 363, 284 | 7.69 | Russell (2011)
|  |  |  | Benzonitrile [+5Br] | - | - | 497, 444, 418 | 1.17
|  |  |  | Unknown product | - | - | 464, 398, 309 | 1.91
P.O.73 | 561170 | - |  | Benzene | 71-43-2 | main | 78 | 1.63
|  |  |  | Styrene | 100-42-5 | main | 104 | 1.88
|  |  |  | α-Methylstyrene | 98-83-9 | main | 118 | 4.5
|  |  | 1,2 | Benzonitrile* | 100-47-0 | main | 103 | 2.9
|  |  |  | tert-Butylbenzene | 98-06-6 | main | 134 | 2.86 | Russell (2011)
|  |  |  | 1-Methyl-4-(1-methylethenyl)-benzene | 1195-32-0 | main | 132 | 2.61
|  |  |  | 4-Methylbenzonitrile | 104-85-8 | main | 117 | 2.56
|  |  |  | Naphthalene* | 91-20-3 | main | 128 | 1.82
|  |  |  | 4-(Propan-2-yl)-benzonitrile | - | pyro | 144, 129, 102 | 4.18
|  |  |  | 1-Methylisoquinoline | 1721-93-3 | main | 143 | 12.92
|  |  | 1 | 4-tert-Butylbenzonitrile | 4210-32-6 | main | 159, 144, 116 | 16.33 | Russell (2011)
|  |  |  | Orange 73 [-5CH3 +5H] | - | pyro | 331, 316 | 3.83
P.R.254 | 56110 | 84632-65-5 |  | Benzene | 71-43-2 | main | 78 | 1.17
|  |  |  | Chlorobenzene* | 108-90-7 | main | 112 | 10.35 | Russell (2011)
|  |  |  | 4-Chlorotoluene | 106-43-4 | main | 126 | 1.53
|  |  | 1,2 | Benzonitrile* | 100-47-0 | main | 103 | 2.13
|  |  |  | 4-Chlorostyrene | 1073-67-2 | main | 136 | 1.22
|  |  | 1 | 4-Chlorobenzonitrile* | 623-03-0 | main | 137 | 37.23 | Russell (2011)
|  |  |  | Napththalene | 91-20-3 | main | 128 | 4.26
|  |  |  | Red 254 [–HNCO] | - | pyro | 313, 243, 214 | 4.33 ‡ | Russell (2011)
|  |  |  | Unknown product | - | pyro | 313, 177, 136 | 4.33 ‡
|  |  |  | Red 254 [–HNCO -O] | - | - | 298, 263, 228 | 1.19
|  |  |  | Red 254 [–HNCO] | - | pyro | 313, 250, 214 | 9.59 ‡ | Russell (2011)
|  |  |  | Red 254 [–2C –O2 –N +H] | - | pyro | 287, 252, 217 | 9.59 ‡
P.Y.138 | 56300 | 30125-47-4 |  | Xylene* | 95-47-6 / 108-38-3 / 106-42-3 | main | 106 | 6.31
|  |  |  | 1,2,3,4-Tetrachlorobenzene* | 634-66-2 | main | 216 | 3.52
|  |  |  | Pentachlorobenzene* | 608-93-5 | main | 248 | 5.47
|  |  |  | 2,3,4,5-Tetrachlorobenzaldehyde | 56962-16-4 | pyro | 241, 206, 99 | 4.99
|  |  |  | Hexachlorobenzene* | 118-74-1 | main | 282 | 1.19
|  |  |  | Pentachlorobenzonitrile | 20925-85-3 | main | 273 | 1.64
|  |  |  | 4,5,6,7-Tetrachloro-1,3-isobenzofurandione | 117-08-8 | main | 286 | 0.9
|  |  |  | 3,4,5,6-Tetrachlorophthalimide | 1571-13-7 | main | 285 | 2.11
|  |  | 1 | 2-(8-Aminoquinolin-2-yl)-4,5,6,7-tetrachloro-3-hydroxy-1H-inden-1-one | - | pyro | 426, 345, 310 | 16
P.R.122 | 73915 | 980-26-7 |  | Benzene | 71-43-2 | main | 78 | 0.71
|  |  | 1 | Toluene | 108-88-3 | main | 92 | 0.93
|  |  |  | 9(10H)-Acridanone | 578-95-0 | main | 195 | 0.71
|  |  |  | 4-Methylacridone | 68506-36-5 | main | 209 | 1.54
|  |  |  | R122 [-6C] | - | pyro | 268, 240, 134 | 10.69
|  |  |  | R122 [-5C] | - | pyro | 280, 251, 140 | 2.37
|  |  |  | Quinacridone product | - | pyro | 294, 147 | 5.5
|  |  |  | Biquinoline | 612-79-3 / 119-91-5 | main | 256, 227, 128 | 6.69
|  |  |  | R122 [-5C +2H] | - | pyro | 282, 141 | 19.02
|  |  |  | R122 [-6C +2H] | - | pyro | 270, 135 | 4.38
|  |  |  | Unknown product | - | pyro | 308, 284, 154 | 3.94
|  |  |  | R122 [-4C +4H] | - | pyro | 296, 148 | 15.22
P.R.202 | 73907 | 3089-17-6 |  | Hydrogen chloride | 7647-01-0 | main | 36 | 35.22
|  |  |  | Benzene | 71-43-2 | main | 78 | 0.64
|  |  | 1 | 2-Amino-9-oxo-9,10-dihydroacridine-3-carbaldehyde | - | - | 238, 209, 139 | 1.06
|  |  |  | Red 202 [-2Cl -4C +5H] | - | pyro | 268, 238, 225 | 8.27
|  |  |  | Quinacridone product | - | pyro | 294, 147 | 2.6
|  |  |  | Biquinoline | 612-79-3 / 119-91-5 | main | 256 | 14.28
|  |  |  | Red 202 [-Cl -2C +6H] | - | pyro | 328, 293, 265 | 6.56
|  |  |  | Unknown product | - | pyro | 364, 362, 263 | 9.81
|  |  |  | Unknown product | - | pyro | 284, 255, 227 | 6.16
P.V.19 | 73900 | 1047-16-1 | 1 | Benzene | 71-43-2 | main | 78 | 1.83
|  |  | 1 | 2-Amino-9-oxo-9,10-dihydroacridine-3-carbaldehyde | - | pyro | 238, 209, 139 | 7.51
|  |  |  | Quinacridone product | - | pyro | 294, 147 | 3.54
|  |  |  | Violet 19 [-4C +4H] | - | pyro | 268, 240, 134 | 34.22
P.V.23 | 51319 | 6358-30-1 |  | Benzene | 71-43-2 | main | 78 | 1.13
|  |  |  | 1,4-Dichlorobenzene | 106-46-7 | main | 146 | 4.11 | Ghelardi (2014)
|  |  | 1+2 | 9H-Carbazole | 86-74-8 | main | 167 | 7.89 | Ghelardi (2014)
|  |  | 1 | 9-Ethyl-9H-carbazole | 86-28-2 | main | 195 | 1.03
|  |  |  | Unknown product | - | pyro | 211, 196, 183 | 31.55 | Ghelardi (2014)
|  |  |  | 3-Amino-9-ethylcarbazole | 132-32-1 | main | 210 | 3.81
|  |  |  | Unknown product | - | pyro | 250, 235, 221 | 6.37 | Ghelardi (2014)
|  |  |  | Unknown product | - | pyro | 235, 220 | 2.04
|  |  |  | Unknown product | - | pyro | 206, 178, 103 | 1.94
P.V.37 | 51345 | 17741-63-3 |  | Acetonitrile | 75-05-8 | main | 41 | 3.19
|  |  |  | Acetic acid | 64-19-7 | main | 60 | 1.67
|  |  |  | Benzene | 71-43-2 | main | 78 | 8.37
|  |  |  | Toluene | 108-88-3 | main | 91 | 1.74
|  |  |  | Benzonitrile* | 100-47-0 | main | 103 | 7.81 | Ghelardi (2014)
|  |  |  | Benzoic acid | 65-85-0 | main | 122 | 10.49
|  |  | 1 | Benzamide* | 55-21-0 | main | 121 | 9.02 | Ghelardi (2014)
|  |  |  | 2-Phenylbenzoxazole | 833-50-1 | main | 195 | 1.34 | Ghelardi (2014)
|  |  |  | Unknown product | - | pyro | 211, 104, 52 | 11.09 | Ghelardi (2014)
|  |  |  | Unknown product | - | pyro | 210, 105, 79 | 3.41
|  |  |  | Unknown product | - | pyro | 250, 239, 224 | 1.58
|  |  |  | Unknown product | - | pyro | 315, 105, 77 | 0.86
P.O.5 | 12075 | 3468-63-1 | 1 | 1,3-Dinitrobenzene | 99-65-0 | main | 168 | 2.35 | Russell (2011)
|  |  | 3 | 2-Naphthol | 135-19-3 | main | 144 | 4.61 | Russell (2011) Sonoda (1999)
|  |  |  | 2,4-Dinitroaniline | 97-02-9 | main | 183 | 16.93 | Russell (2011) Sonoda (1999)
|  |  |  | Unknown product | - | pyro | 290, 263, 244 | 18.09
|  |  |  | 1-(2,4-Dinitrophenoxy)-naphthalene | 3761-15-7 | main | 310 | 2.77
|  |  |  | Unknown product | - | pyro | 275, 229, 217 | 2.29
|  |  |  | Unknown product | - | pyro | 290, 265, 244 | 9.06
|  |  |  | Orange 5 [-2O] | - | pyro | 306, 232, 128 | 6.14
|  |  |  | Orange 5 [-2O +2H] | - | pyro | 308, 216, 187 | 5.93
|  |  |  | Orange 5 | 3468-63-1 | pyro | 338 | 10.53
P.R.4 | 12085 | 2814-77-9 | 3 | 2-Naphthol | 135-19-3 | main | 144 | 2.88 | Russell (2011) Scalarone (2004) Sonoda (1999)
|  |  | 2 | 2-Chloro-4-nitroaniline | 121-87-9 | main | 172 | 5.99 | Russell (2011) Scalarone (2004) Sonoda (1999)
|  |  |  | Unknown product | - | pyro | 299, 218, 189 | 5.69
|  |  |  | Unknown product | - | pyro | 290, 263, 244 | 2.38
|  |  |  | Red 4 [-2O +2H] | - | pyro | 297, 223, 187 | 2.67
|  |  |  | Pigment Red 1 | 6410-10-2 | main | 293, 143, 115 | 4.49
|  |  |  | Red 4 | 2814-77-9 | pyro | 327, 143, 115 | 68.54 | Russell (2011)
P.Y.14 | 21095 | 5468-75-7 |  | Acetonitrile | 75-05-8 | main | 41 | 3.56
|  |  |  | Acetyl cyanide | 631-57-2 | main | 69 | 4.16 | Russell (2011)
|  |  |  | 2-Methylphenylisocyanate | 614-68-6 | main | 133 | 10.17 | Russell (2011)
|  |  |  | o-Toluidine | 95-53-4 | main | 107 | 22.21 | Russell (2011)
|  |  |  | 3,5-Dimethylphenylisocyanate | 54132-75-1 | main | 147 | 1.73
|  |  |  | 2,4-Dimethylaniline | 95-68-1 | main | 121 | 1.21
|  |  |  | N-(2-Methylphenyl)-acetamide | 120-66-1 | main | 163 | 2.08
|  |  |  | N,N'-Bis(2-methylphenyl)-urea | 617-07-2 (3-methyl isomer: 620-50-8) | main (3-methyl isomer) | 240 | 2.99
|  |  |  | 4,4'-Diisocyanato-3,3'-dichloro-1,1'-biphenyl | - | pyro | 306, 304, 241 | 14.94 ‡ | Russell (2011)
|  |  |  | 4-Amino-4'-isocyanato-3,3'-dichloro-1,1'-biphenyl | - | pyro | 280, 278, 215 | 14.94 ‡ | Russell (2011)
|  |  | 1 | 3,3'-Dichlorobenzidine | 91-94-1 | main | 252 | 14.94 ‡
|  |  |  | 2,2',5,5'-Tetrachlorobenzidine | 15721-02-5 | main | 320 | 0.37
P.Y.83 | 21108 | 5567-15-7 |  | Acetyl cyanide | 631-57-2 | main | 69 | 2.37 | Russell (2011) Sonoda (1999)
|  |  |  | 4-Chloro-2,5-dimethoxyphenyl isocyanate | 55440-55-6 | main | 213 | 5.77 | Russell (2011)
|  |  |  | 4-Chloro-2,5-dimethoxyaniline | 6358-64-1 | main | 187 | 21.12 | Russell (2011) Sonoda (1999)
|  |  |  | N-(4-Chloro-2,5-dimethoxyphenyl)acetamide | 6938-75-6 | pyro | 229, 187, 172 | 5.89
|  |  | 1,2 | 3,3'-Dichlorobiphenyl-4-amine | 926223-12-3 | pyro | 237, 167, 139 | 4.61
|  |  | 1 | 3,3'-Dichlorobenzidine | 91-94-1 | main | 252 | 12.5
|  |  |  | 4,4'-Diisocyanato-3,3'-dichloro-1,1'-biphenyl | - | pyro | 306, 304, 241 | 4.41 | Russell (2011)
|  |  |  | Unknown product | - | pyro | 293, 250, 180 | 2.38
|  |  |  | Unknown product | - | pyro | 295, 293, 250 | 2.1
|  |  |  | Unknown product | - | pyro | 294, 252, 154 | 2.15
|  |  |  | Unknown product | - | pyro | 399, 308, 277 | 3.65
P.O.13 | 21110 | 3520-72-7 |  | Acetonitrile | 75-05-8 | main | 41 | 2.45
|  |  |  | Benzene | 71-43-2 | main | 78 | 1.88
|  |  |  | Phenylisocyanate | 103-71-9 | main | 119 | 6.22 | Sonoda (1999)
|  |  |  | Aniline* | 62-53-3 | main | 93 | 2.22 | Sonoda (1999)
|  |  |  | 3-Methyl-1-phenyl-2-pyrazolin-5-one | 89-25-8 | main | 174 | 5.61 | Sonoda (1999)
|  |  | 2 | 3,3'-Dichloro-1,1'-biphenyl* | 2050-67-1 | main | 223 | 2.69 | Sonoda (1999)
|  |  | 1,2 | 3,3'-Dichlorobiphenyl-4-amine | 926223-12-3 | pyro | 237, 167, 139 | 2.02
|  |  | 1 | 3,3'-Dichlorobenzidine | 91-94-1 | main | 252 | 0.68
|  |  |  | Orange 13 [-2 Phenylisocyanate] | - | pyro | 394, 359, 77 | 1.84
P.O.16 | 21160 | 6505-28-8 |  | Acetonitrile | 75-05-8 | main | 41 | 1.9
|  |  |  | Acetyl cyanide | 631-57-2 | main | 69 | 3.32 | Russell (2011)
|  |  |  | Phenylisocyanate | 103-71-9 | main | 119 | 2.58
|  |  |  | Aniline* | 62-53-3 | main | 93 | 18.45 | Russell (2011)
|  |  |  | Acetanilide | 103-84-4 | main | 135 | 15.95
|  |  |  | 4-Aminobiphenyl-3,3'-diol | - | pyro | 202, 110, 93 | 1.13
|  |  |  | Unknown product | - | pyro | 255, 212, 169 | 2 | Russell (2011)
|  |  |  | N,N'-Diphenylurea | 102-07-8 | main | 212 | 3.23
|  |  |  | 4,4'-Diisocyanato-3,3‚-dimethoxy-1,1'-biphenyl | 91-97-4 | main | 296 | 18.18 | Russell (2011)
|  |  |  | Unknown product | - | pyro | 311, 268, 238 | 0.78
|  |  |  | Unknown product | - | pyro | 312, 286, 270 | 1
P.O.34 | 21115 | 15793-73-4 |  | Benzene | 71-43-2 | main | 78 | 1.01
|  |  |  | 4-Methylphenylisocyanate | 622-58-2 | main | 133 | 6.12
|  |  |  | p-Toluidine | 106-49-0 | main | 107 | 1.65 | Russell (2011)
|  |  | 2 | 3,3'-Dichloro-1,1'-biphenyl* | 2050-67-1 | main | 223 | 10.87
|  |  |  | 2,4-Dihydro-5-methyl-2-(4-methylphenyl)-3H-pyrazol-3-one | 86-92-0 | main | 188 | 43.45
|  |  | 1 | 3,3'-Dichlorobenzidine | 91-94-1 | main | 252 | 1.16
|  |  | 1,2 | 3,3'-Dichlorobiphenyl-4-amine | 926223-12-3 | pyro | 238, 167, 139 | 8.57
|  |  |  | Unknown product | - | pyro | 408, 373, 262 | 5.98
|  |  |  | Unknown product | - | pyro | 408, 373, 358 | 6.63
|  |  |  | Unknown product | - | pyro | 408, 373, 358 | 1.74
|  |  |  | Unknown product | - | pyro | 423, 388 | 2.55
P.Y.1 | 11680 | 2512-29-0 |  | Benzene | 71-43-2 | main | 78 | 1.42
|  |  | 2 | Phenylisocyanate | 103-71-9 | main | 119 | 1.15 | Russell (2011) Sonoda (1999)
|  |  | 1 | Aniline* | 62-53-3 | main | 93 | 23.37 | Russell (2011) Sonoda (1999)
|  |  |  | Benzonitrile | 100-47-0 | main | 103 | 7.8
|  |  |  | p-Toluidine | 106-49-0 | main | 107 | 2.64
|  |  |  | 4-Methylbenzonitrile | 104-85-8 | main | 117 | 1.11
|  |  |  | 5-Methylbenzofurazan | 20304-86-3 | main | 134 | 2.93 | Russell (2011)
|  |  |  | Acetanilide | 103-84-4 | main | 135 | 3.82
|  |  | 4 | 3-Nitrotoluene | 99-08-1 | main | 137 | 2.02 | Russell (2011) Sonoda (1999)
|  |  |  | 2,5-Dimethylbenzoxazole | 5676-58-4 | main | 147 | 1.41
|  |  |  | Acetanilide | 103-84-4 | main | 135 | 4.91
|  |  |  | Unknown product | - | pyro | 175, 147, 104 | 0.64
|  |  |  | Unknown product | - | pyro | 175, 160, 131 | 1.64
|  |  | 3 | 4-Methyl-2-nitroaniline | 89-62-3 | main | 152 | 3.75 | Sonoda (1999)
|  |  |  | 6-Methyl-1H-benzotriazole | 136-85-6 | main | 133 | 3.38
|  |  |  | N,N'-Diphenylurea | 102-07-8 | main | 212 | 2.31
|  |  |  | Unknown product | - | pyro | 264, 117, 90 | 2.78
P.Y.3 | 11710 | 6486-23-3 |  | Acetyl cyanide | 631-57-2 | main | 69 | 2.39 | Russell (2011) Sonoda (1999)
|  |  | 1 | 2- or | 95-51-2 | main | 127 | 23.82 | Russell (2011)
|  |  |  | 4-Chloroaniline | 106-47-8 | main | 127 | 23.82 | Scalarone (2004) Sonoda (1999)
|  |  | 2 | 2-Chlorophenylisocyanate | 3320-83-0 | main | 153 | 5.43 | Russell (2011) Scalarone (2004) Sonoda (1999)
|  |  |  | 5-Chlorobenzofurazan | 19155-86-3 | main | 152 | 3.33 | Russell (2011)
|  |  |  | Unknown product | - | pyro | 194, 153, 124 | 1
|  |  |  | 6-Chloro-2-methyl-4H-3,1-benzoxazin-4-one | 7033-50-3 | main | 195, 180, 151 | 3.45
|  |  | 3 | 4-Chloro-2-nitroaniline | 89-63-4 | main | 172 | 7.21 | Scalarone (2004) Sonoda (1999)
|  |  |  | Unknown product | - | pyro | 280, 245, 127 | 5.52
|  |  |  | Unknown product | - | pyro | 331, 296, 177 | 1.81
|  |  |  | Unknown product | - | pyro | 320, 283, 137 | 3.88
P.Y.74 /P.Y.65 | 11741 / 11740 | 6358-31-2 / 6528-34-3 |  | Acetyl cyanide | 631-57-2 | main | 69 | 3.41 | Sonoda (1999)
|  |  | 1 | o-Anisidine | 90-04-0 | main | 123 | 18.76 | Russell (2011) Scalarone (2004) Sonoda (1999)
|  |  | 2 | 2-Methoxyphenylisocyanate | 700-87-8 | main | 149 | 13.39 | Russell (2011) Scalarone (2004) Sonoda (1999)
|  |  |  | Unknown product | - | pyro | 194, 164, 77 | 3.7 | Russell (2011)
|  |  | 3 | 2-Methoxy-4-nitroaniline | 97-52-9 | main | 168 | 10.8 | Russell (2011) Scalarone (2004) Sonoda (1999)
|  |  |  | N-(4-Nitrophenyl)-formamide | 16135-31-2 | pyro | 166, 138, 92 | 2.86
|  |  |  | Unknown product | - | pyro | 232, 201, 110 | 0.98
|  |  |  | Unknown product | - | pyro | 239, 210, 168 | 1.96
|  |  |  | Unknown product | - | pyro | 235, 193, 147 | 2.31 | Russell (2011)
|  |  |  | N,N‘-Bis-(2-methoxyphenyl)urea | 1226-63-7 | main | 272, 123, 108 | 3.87
P.Y.97 | 11767 | 12225-18-2 |  | Acetyl cyanide | 631-57-2 | main | 69 | 1.75 | Russell (2011) Sonoda (1999)
|  |  |  | Aniline* | 62-53-3 | main | 93 | 11.74 | Sonoda (1999)
|  |  |  | Acetanilide | 103-84-4 | main | 135 | 3.16
|  |  |  | 4-Chloro-2,5-dimethoxyphenylisocyanate | 55440-55-6 | main | 213 | 1.08 | Russell (2011)
|  |  | 1 | 4-Chloro-2,5-dimethoxyaniline | 6358-64-1 | main | 187 | 26.44 | Russell (2011) Sonoda (1999)
|  |  | 2 | N-(4-Chloro-2,5-dimethoxyphenyl)acetamide | 6938-75-6 | pyro | 229, 187, 172 | 3.5
|  |  |  | Unknown product | - | pyro | 296, 281, 265 | 1.28
|  |  | 4 | 2,5-Dimethoxy-N-phenylbenzenesulfonamide | - | pyro | 293, 198, 122 | 3.73
|  |  | 3 | 3-Amino-2,5-dimethoxy-N-phenylbenzenesulfonamide | - | pyro | 308, 216, 168 | 21.71 | Russell (2011)
|  |  |  | Unknown product | - | pyro | 350, 168, 152 | 0.98
P.Y.151 | 13980 | 31837-42-0 |  | Acetone | 67-64-1 | main | 58 | 3.13
|  |  |  | Benzene | 71-43-2 | main | 78 | 1.62 | Russell (2011)
|  |  |  | Aniline* | 62-53-3 | main | 93 | 11.67 | Russell (2011)
|  |  |  | Benzonitrile* | 100-47-0 | main | 103 | 5.22
|  |  |  | 3-Aminobenzonitrile | 2237-30-1 | main | 118 | 3.18
|  |  | 1 | 2-Methyl-4H-3,1-benzoxazin-4-one | 525-76-8 | main | 161 | 3.4 | Russell (2011)
|  |  |  | 4(1H)-Quinazolinone | 491-36-1 | main | 146 | 6.32
|  |  | 2 | 5-Amino-1,3-dihydro-2H-1,3-benzimidazol-2-one | - | main | 149 | 1.39
|  |  |  | Unknown product | - | pyro | 239, 119, 92 | 3.68
|  |  |  | Unknown product | - | pyro | 238, 120, 92 | 3.75
P.Y.154 | 11781 | 68134-22-5 |  | Acetone | 67-64-1 | main | 58 | 3.47
|  |  | 1 | (Trifluoromethyl)benzene | 98-08-8 | main | 146 | 7.78 | Russell (2011)
|  |  | 2 | 2-(Trifluoromethyl)aniline | 88-17-5 | main | 161 | 20.54 | Russell (2011)
|  |  |  | 2-(trifluoromethyl)phenylisocyanate | 2285-12-3 | main | 187 | 10.22 | Russell (2011)
|  |  |  | 3-Trifluoromethylphenylacetone | 21906-39-8 | main | 202 | 7.1
|  |  |  | 5-Amino-2-cyanobenzotrifluoride | 654-70-6 | main | 186, 166, 138 | 9.98
|  |  |  | Unknown product | - | pyro | 228, 186, 138 | 2.57 | Russell (2011)
|  |  |  | Unknown product | - | pyro | 228, 213, 193 | 6.58
|  |  |  | Unknown product | - | - | 305, 285, 258 | 0.87
|  |  |  | N-(2,3(1H)-Dihydro-2-oxo-5-benzimidazolyl)-acetamide | 91085-68-6 | main | 191, 149, 121 | 1.88
|  |  |  | Unknown product | - | pyro | 191, 175, 149 | 12.48
P.R.9 | 12460 | 6410-38-4 |  | Chloromethane | 74-87-3 | main | 50 | 2.7
|  |  | 1 | 1,4-Dichlorobenzene | 106-46-7 | main | 147 | 3.45 | Russell (2011) Sonoda (1999)
|  |  | 4 | o-Anisidine | 90-04-0 | main | 123 | 7.15 | Russell (2011)
|  |  | 3 | 2-Methoxyphenylisocyanate | 700-87-8 | main | 149 | 1.69 | Russell (2011) Sonoda (1999)
|  |  |  | 2-Aminophenol | 95-55-6 | main | 109 | 2.9
|  |  | 2 | 2,5-Dichloroaniline* | 95-82-9 | main | 162 | 33.85 | Russell (2011) Sonoda (1999) Sonoda (1999)
|  |  |  | 2-Naphthol | 135-19-3 | main | 144 | 1.24 | Sonoda (1999)
|  |  | 2 | Naphthol AS [+OCH3+NH2] | - | pyro | 307, 235, 117 | 1.51
|  |  |  | Unknown product | - | pyro | 252, 189, 126 | 1.75
|  |  |  | Unknown product | - | pyro | 261, 233, 204 | 4.4
|  |  |  | Naphthol AS-DL | 135-62-6 | main | 293 | 5.03
|  |  |  | Unknown product | - | pyro | 318, 196, 168 | 3.37
|  |  |  | Unknown product | - | pyro | 369, 315, 280 | 7.03
|  |  |  | Red 9 [-OCH2] | - | pyro | 437, 369, 315 | 4.94
P.R.22 | 12315 | 6448-95-9 | 4 | Aniline* | 62-53-3 | main | 93 | 15.75 | Russell (2011)
|  |  | 3 | Benzonitrile* | 100-47-0 | main | 103 | 1.03 | Russell (2011)
|  |  | 1 | 4-Nitrotoluene | 99-99-0 | main | 137 | 3.14 | Russell (2011)
|  |  |  | 2-Naphthol | 135-19-3 | main | 144 | 1.54
|  |  |  | 2-Methyl-5-nitrophenol | 5428-54-6 | main | 153 | 1.08
|  |  | 2 | 2-Methyl-5-nitroaniline | 99-55-8 | main | 152 | 18.19 | Russell (2011)
|  |  |  | Unknown product | - | pyro | 228, 211, 180 | 1.1
|  |  |  | Unknown product | - | pyro | 266, 231, 202 | 1.02
|  |  |  | Naphthol AS | 92-77-3 | main | 263 | 29.4
|  |  |  | Unknown product | - | pyro | 288, 196, 168 | 1.95
|  |  |  | Unknown product | - | pyro | 398, 306, 260 | 8.87
P.R.112 | 12370 | 6535-46-2 | 3 | 2-Methylphenylisocyanate | 614-68-6 | main | 133 | 2.1 | Russell (2011) Scalarone (2004)
|  |  | 4 | o-Toluidine | 95-53-4 | main | 107 | 3.47 | Russell (2011) Scalarone (2004) Sonoda (1999)
|  |  | 1 | 2,4,5-Trichlorobenzene | 120-82-1 | main | 180 | 4.74 | Russell (2011) Scalarone (2004) Sonoda (1999)
|  |  |  | 2-Naphthol | 135-19-3 | main | 144 | 1.3
|  |  | 2 | 2,4,5-Trichloroaniline | 636-30-6 | main | 195 | 50.73 | Russell (2011) Scalarone (2004) Sonoda (1999)
|  |  |  | Unknown product | - | pyro | 375, 305, 152 | 1.86
|  |  |  | Naphthol AS [+CH3] (C.I.37520) | 135-61-5 | main | 277 | 6.98 | Russell (2011)
P.R.170 | 12475 | 2786-76-7 |  | Aniline* | 62-53-3 | main | 93 | 2.14
(+P.R.210) | 12477 | 61932-63-6 |  | Benzonitrile* | 100-47-0 | main | 103 | 1.72
|  |  |  | Indene | 95-13-6 | main | 116 | 0.99
|  |  |  | o-Toluidine | 95-53-4 | main | 106 | 0.71
|  |  |  | o-Anisidine | 90-04-0 | main | 123 | 2.64
|  |  | 4 | Naphthalene* | 91-20-3 | main | 128 | 1
|  |  |  | Formanilide | 103-70-8 | main | 121 | 1.05
|  |  |  | 2-Ethoxyaniline* | 94-70-2 | main | 137 | 5.19 | Russell (2011) Sonoda (1999)
|  |  | 4 | 2-Aminophenol | 95-55-6 | main | 109 | 1.73
|  |  |  | Indole | 120-72-9 | main | 117 | 0.73
|  |  | 1 | Benzamide* | 55-21-0 | main | 121 | 0.6
|  |  | 3 | 2-Ethoxyphenylisocyanate | 5395-71-1 | main | 163 | 1.66 | Russell (2011)
|  |  |  | 4-Aminobenzonitrile | 873-74-5 | main | 118 | 4.53
|  |  |  | 2-Naphthol | 135-19-3 | main | 144 | 3.06 | Sonoda (1999)
|  |  |  | 4-Aminobenzoic acid | 150-13-0 | main | 137 | 0.59
|  |  |  | 4-Aminobenzamide | 2835-68-9 | main | 136 | 2.94
|  |  |  | Unknown product | - | pyro | 245, 226, 214 | 3.32
|  |  |  | Unknown product | - | pyro | 261, 233, 204 | 9.05
|  |  |  | Unknown product | - | pyro | 289, 274, 261 | 2.43
|  |  |  | Naphthol AS [+OCH2CH2] | - | pyro | 307, 171, 137 | 3.45 | Russell (2011)
|  |  |  | Unknown product | - | pyro | 362, 345, 333 | 0.84
|  |  |  | Unknown product | - | pyro | 362, 333, 214 | 3.8
|  |  |  | Naphthol AS-DL | 135-62-6 | main | 293 | 2.59 | only with P.R.210
P.R.5 | 12490 | 6410-41-9 |  | Benzene | 71-43-2 | main | 78 | 1.4
|  |  |  | Naphthalene* | 91-20-3 | main | 128 | 11.52
|  |  | 3 | 5-Chloro-2,4-dimethoxyaniline | 97-50-7 | main | 187 | 2.4 | Russell (2011) Scalarone (2004)
|  |  | 1 | 1-Methoxyphenyl-4-sulfonic acid diethylamide | - | pyro | 243, 228, 171 | 8.33 | Russell (2011) Scalarone (2004)
|  |  |  | Unknown product | - | main | 218, 189, 109 | 2.55
|  |  | 2 | 2-Methoxyaniline-5-sulfonic acid diethylamide | 97-35-8 | main | 258 | 8.66 | Russell (2011) Scalarone (2004)
|  |  |  | Binaphthyl sulfone | 32390-26-4 | main | 318 | 5.8
P.R.146 | 12485 | 5280-68-2 |  | Aniline* | 62-53-3 | main | 93 | 4.4
|  |  |  | 2-Naphthol | 135-19-3 | main | 144 | 0.84 | Sonoda (1999)
|  |  | 3 | 4-Chloro-2,5-dimethoxyaniline | 6358-64-1 | main | 187 | 15.78 | Sonoda (1999)
|  |  | 1 | 4-Methoxy-N-phenylbenzamide | 7465-88-5 | pyro | 227, 135, 92 | 6.59 | Sonoda (1999)
|  |  | 2 | 3-Amino-4-methoxybenzanilide | 120-35-4 | main | 242 | 1.7
|  |  |  | Naphthol AS [+2OCH3+Cl] | 92-72-8 | main | 357 | 5.56
|  |  |  | Unknown product | - | pyro | 382, 196, 168 | 10.58
|  |  |  | Unknown product | - | pyro | 396, 210, 182 | 2.57
P.Brown 25 | 12510 | 6992-11-6 | 1 | 1,4-Dichlorobenzene | 106-46-7 | main | 146 | 3.24 | Russell (2011)
|  |  | 2 | 2,5-Dichloroaniline* | 95-82-9 | main | 161 | 44.48 | Russell (2011)
|  |  |  | 2-Naphthol | 135-19-3 | main | 144 | 1.35
|  |  |  | Unknown product | - | pyro | 307, 235, 117 | 5.22 | Russell (2011)
|  |  | 4 | 5-Amino-1,3-dihydro-2H-1,3-benzimidazol-2-one | - | main | 149 | 4.38
|  |  |  | Unknown product | - | pyro | 288, 218, 189 | 8.92
|  |  |  | Unknown product | - | pyro | 252, 189, 94 | 4.99
|  |  |  | Unknown product | - | pyro | 396, 326, 261 | 5.49
P.O.43 | 71105 | 4424-06-0 (42612-21-5) |  | C5H10 | - | main | 70 | 3.91
|  |  |  | C6H12 | - | main | 84 | 2.76
|  |  |  | Benzene | 71-43-2 | main | 78 | 1.32
|  |  |  | Octadecanenitrile | 638-65-3 | main | 265 | 1.17
|  |  |  | Unknown product | - | pyro | 319, 122, 55 | 8.38
|  |  |  | Unknown product | - | pyro | 242, 214, 121 | 12.41
|  |  |  | Unknown product | - | pyro | 270, 241, 214 | 3.07
|  |  |  | Unknown product | - | pyro | 267, 239, 136 | 7.62
|  |  |  | Unknown product | - | pyro | 295, 266, 239 | 3.42
P.R.177 | 65300 | 4051-63-2 |  | Benzene | 71-43-2 | main | 78 | 0.6
|  |  |  | 4-Biphenylamine | 92-67-1 | main | 169 | 1.49
|  |  |  | 9H-Fluoren-9-one | 486-25-9 | main | 180 | 1
|  |  |  | 5H-Indeno[1,2-b]pyridine | 244-99-5 | main | 167 | 2.4
|  |  |  | 9,10-Anthracenedione | 84-65-1 | main | 208 | 1.85
|  |  |  | 2-Amino-9-fluorenone / 9(10H)-Acridone | 3096-57-9 / 578-95-0 | main | 195 | 13.05
|  |  | 1 | 1-Amino-9,10-anthracenedione | 82-45-1 | main | 223 | 69.75
P.R.179 | 71130 | 5521-31-3 |  | Acetanhydride | 108-24-7 | main | 43, 42, 29 | 14.23 ‡
|  |  |  | Isocyanatomethane | 624-83-9 | main | 57, 56, 28 | 14.23 ‡
|  |  |  | 1-Dodecanol | 112-53-8 | main | 168, 140, 125 | 2.62
|  |  |  | 1-Tetradecanol | 112-72-1 | main | 196, 168, 154 | 0.78
|  |  |  | Unknown product | - | pyro | 211, 183, 166 | 33.03
|  |  |  | Unknown product | - | pyro | 252, 126, 113 | 1.55
|  |  |  | Unknown product | - | pyro | 277 ,139, 125 | 4.51
Pigment V1 / Rhodamine B cation | 45170 | 81-88-9 |  | Benzene | 71-43-2 | main | 78 | 0.52
|  |  |  | Unknown product | - | pyro | 357, 342, 280 | 1.31
|  |  |  | Unknown product | - | pyro | 326, 316, 239 | 4.52
|  |  |  | Rhodamine B cation [-COOH -2CH2CH3 +3H] | - | pyro | 344, 267, 223 | 12.83
|  |  | 2 | Rhodamine B cation [-N-ethylethanamine +H] | - | - | 372, 344, 267 | 6.87
|  |  |  | Rhodamine B cation [-N-ethylethanamine +H] | - | pyro | 372, 295, 251 | 18.81
|  |  |  | Rhodamine B cation [-COOH +H] | - | pyro | 400, 323, 279 | 23.79
|  |  |  | Unknown product | - | - | 369, 326, 298 | 2.61
|  |  | 1 | Rhodamine B cation [-COOH] | - | pyro | 399, 354, 326 | 3.59
|  |  |  | Rhodamine B cation | - | - | 444, 415, 371 | 1.2
|  |  |  | Unknown product | - | pyro | 472, 443, 323 | 3.92
P.R.88 | 73312 |  |  | Hydrogen chloride | 7647-01-0 | main | 36 | 11.88
|  |  |  | Carbon disulfide | 75-15-0 | main | 76 | 5.74
|  |  |  | 4,7-dichloro-1-benzothiophen-3(2H)-one | - | - | 218, 189, 154 | 15.19
|  |  |  | 13Alpha-delta(8)-dihydroabietic acid | 17611-16-4 | main | 304 | 10.58
|  |  |  | Dehydroabietic acid | 1740-19-8 | main | 300 | 5.36
|  |  |  | unknown product | - | pyro | 378, 306, 227 | 9.47
|  |  |  | unknown product | - | pyro | 418, 355,283 | 4.93
P.B.60 | 69800 |  |  | Unknown product | - | pyro | 284 | 50.9
|  |  |  | 1-Amino-9,10-anthracenedione | 82-45-1 | main | 223 | 5.3
|  |  |  | n-Hexadecanoic acid | 57-10-3 | main | 256 | 3.77
|  |  |  | Palmitoleic acid | 373-49-9 | main | 236 | 2.55
|  |  |  | 2-Amino-anthraquinone | 117-79-3 | main | 232 | 2.24
PVP (polyvinylpyrrolidone) | CAS |  |  | 2-Pyrrolidinone | 616-45-5 | main | 85 | 24.74
|  |  |  | 2-Pyrrolidinone, 1-ethenyl- | 88-12-0 | main | 111 | 22.56
Triton X 100 |  |  |  | Triton X 100 pyrolysis product 1 | - | pyro | 294, 223, 135 | 3.59
|  |  |  | Triton X 100 pyrolysis product 2 | - | pyro | 338, 267, 135 | 18.98
|  |  |  | Triton X 100 pyrolysis product 3 | - | pyro | 382, 311, 135 | 31.99
|  |  |  | Triton X 100 pyrolysis product 4 | - | pyro | 426, 355, 161 | 26.21
|  |  |  | Triton X 100 pyrolysis product 5 | - | pyro | 470, 399, 161 | 13.59
|  |  |  | Triton X 100 pyrolysis product 6 | - | pyro | 514, 443, 161 | 4.35
Silicon Oil |  |  |  | cyclosiloxanes | - | main | - | 90
PEG 200 |  |  |  | Heptaethylene glycol | 5617-32-3 | main | 133 | 16.17
|  |  |  | Hexaethylene glycol | 2615-15-8 | main | 133 | 10.42
|  |  |  | other ethylene glycol polymers | - | main | - | 35.86
SDS |  |  |  | Cyclodecane | 293-96-9 | main | 168 | 18.18
|  |  |  | Formic acid dodecyl ester | 28303-42-6 | main | 168 | 2.79
|  |  |  | Sulfur dioxide | 7446-09-5 | main | 64 | 5.13
|  |  |  | alkenes (C10-C14) | - | main | - | 59.1
|  |  |  | 1-Tetradecanol | 112-72-1 | main | 196 | 7
|  |  |  | Ditetradecyl ether | 5412-98-6 | main | 197 | 1.18
Polystyrol |  |  |  | Styrene | 100-42-5 | main | 104 | 22.47
|  |  |  | Styrene dimer | - | pyro | 208 | 1.41
|  |  |  | Styrene trimer | - | pyro | 312 | 5.48
TRIS |  |  |  | Tromethamine (TRIS) | 77-86-1 | main | 121 | 93
Tween 20 |  |  |  | Dodecanoic acid | 143-07-7 | main | 200 | 16.81
|  |  |  | Tetradecanoic acid | 544-63-8 | main | 228 | 5.13
|  |  |  | polyethylene glycols | - | main | - | 23.88
|  |  |  | Dodecanoic acid methyl ester | 111-82-0 | main | 214 | 2.43

## legende
# o-Cyanobenzoic acid and phthalimide have similar mass spectra
* Verified with standard substance
‡ Overlapping peak areas