## Sheet1
Parameters | Line Testing |  |  | 3D Object
| Viscous Cream | Chocolate | Bioink | Viscous Cream | Chocolate | Bioink
Syringe Inner Diameter (mm) | 0.33 | 0.84 | 0.33 | 0.33 | 0.84 | 0.33
Barrel Inner Diameter (mm) | 9.35 | 9.35 | 9.35 | 9.35 | 9.35 | 9.35
Temperature (°C) | Room Temp | 53 | Room Temp | Room Temp | 53 | Room Temp
Speed (mm/min) | 500 | 500 | 500 | 500 | 500 | 500
Extrusion (scalar) | 100% | 200% | 150% | 100% | 200% | 150%
Syringe to Plate Distance (mm) | ~0.3 | ~1 | ~0.5 | ~0.3 | ~1 | ~0.5