## APT REPORT SHEET
Table 1. Atom Probe Tomography data acquisition settings and run summary.
Specimen | 207 | 217 | 218 | 219
Sample Description | SHV Magnetite | SHV Magnetite | SHV Magnetite | SHV Magnetite
Instrument Model | LEAP 5000 XS | LEAP 5000 XS | LEAP 5000 XS | LEAP 5000 XS
Instrument Settings
Laser Wavelength | 355 nm | 355 nm | 355 nm | 355 nm
Laser Pulse Rate | 60 pJ | 30 pJ | 30 pJ | 30 pJ
Laser Pulse Energy | 500 kHz | 500 kHz | 500 kHz | 500 kHz
Evaporation Control | Detection Rate | Detection Rate | Detection Rate | Detection Rate
Target Detection Rate (%) | 0.5 | 0.5 | 0.5 | 0.5
Nominal Flight Path (mm) | 100 | 100 | 100 | 100
Temperature (K) | 50 | 50 | 50 | 50
Pressure (Torr) | 5.7x10-11 | 6.0x10-11 | 6.1x10-11 | 6.1x10-11
ToF offset, to (ns) | 279.94 | 279.94 | 279.94 | 279.94
Data Analysis
Software | IVAS 3.6.12 | IVAS 3.6.12 | IVAS 3.6.12 | IVAS 3.6.12
Total Ions: | 26189967 | 92045430 | 40013656 | 40016543
Single | 15941806 | 55999564 | 24312784 | 23965867
Multiple | 9985564 | 35294528 | 15331670 | 15716119
Partial | 262597 | 751338 | 369202 | 334557
Reconstructed Ions: | 25173742 | 89915256 | 38415309 | 39120141
Ranged | 16053253 | 61820803 | 25859574 | 26598745
Unranged | 9120489 | 28094453 | 12555735 | 12521396
Background (ppm/nsec) | 12 | 12 | 12 | 12
Reconstruction
Final tip state | Fractured | Fractured | Fractured | Fractured
Pre-/Post-analysis Imaging | SEM/n.a. | SEM/n.a. | SEM/n.a. | SEM/n.a.
Radius Evolution Model | “voltage” | “voltage” | “voltage” | “voltage”
Vinitial; Vfinal | 2205 V; 6413 V | 2361 V; 7083 V | 2198 V; 6154 V | 2356 V; 6902 V