## Sheet1
Table 2. APT background corrected values for atomic % of elements.
Specimen | 207 |  |  | 217 |  |  | 218 |  |  | 219
Element | Atom count | Atomic % | 1s error | Atom count | Atomic % | 1s error | Atom count | Atomic % | 1s error | Atom count | Atomic % | 1s error
O | 9459275.618 | 40.2631834 | 0.0155 | 36679256.3 | 40.72437 | 0.007976801 | 15396155.1 | 41.00987 | 0.01241101 | 16212281.1 | 41.22415 | 0.01216702
Fe | 9424297.785 | 40.1143011 | 0.0155 | 35948593.1 | 39.91313 | 0.007874156 | 14829904.6 | 39.50158 | 0.01211532 | 15006853.0 | 38.15902 | 0.01157823
Mn | 15953.79405 | 0.0679 | 0.000538 | 72883.85 | 0.08092172 | 0.0002998646 | 28165.79 | 0.07502361 | 0.000447198 | 31450.43 | 0.0799713 | 0.0004511225
Mg | 123754.643 | 0.5267587 | 0.0015 | 486732.2 | 0.5404107 | 0.0007766927 | 203596 | 0.5423073 | 0.001205134 | 234230.6 | 0.5955953 | 0.001234295
Al | 85597.54288 | 0.3643439 | 0.00125 | 329601.9 | 0.3659515 | 0.0006385896 | 134636.6 | 0.3586238 | 0.0009791178 | 154779.4 | 0.3935689 | 0.001002345
Si | 13855.38876 | 0.059 | 0.000501 | 39307.34 | 0.04364228 | 0.0002201737 | 16277.56 | 0.04335761 | 0.0003399107 | 25750.24 | 0.06547701 | 0.0004081693
Na | 166.2095216 | 0.000707 | 5.49e-05 | 1254.411 | 0.001392751 | 3.932391e-05 | 446.9963 | 0.001190639 | 5.631585e-05 | 1467.878 | 0.003732481 | 9.742283e-05
Ti | 4360052.417 | 18.5584602 | 0.00968 | 16478945.7 | 18.2963 | 0.004902122 | 6920480.8 | 18.43369 | 0.007625738 | 7645849.5 | 19.44166 | 0.007684196
H | 10657.42718 | 0.0454 | 0.00044 | 30522.17 | 0.03388826 | 0.000194006 | 12899.22 | 0.03435892 | 0.0003025745 | 14478.34 | 0.03681515 | 0.000306018
Total | 23493610.8 | 100.0000543 | 0.0449639 | 90067096.9 | 100 | 0.02292173 | 37542562.6 | 100 | 0.03548231 | 39327140.4 | 100 | 0.03492881
Fe+Ti+O |  | 98.9359447 |  |  | 98.93379 |  |  | 98.94514 |  |  | 98.82484
Fe/Ti |  | 2.16151 |  |  | 2.181486 |  |  | 2.142901 |  |  | 1.962745