## Sheet1
Catalysts | Pt | SBET | Pore volume | Average pore diameter (nm)
| (wt %) | (m2/g) | (cm3/g)
Pt/CNTs | 0.43 | 134 | 1.07 | 3.4
Pt/5HNbWO6/CNTs | 0.37 | 117 | 0.85 | 3.1
Pt/20HNbWO6/CNTs | 0.42 | 107 | 0.78 | 3.4
Pt/20HNbMoO6/CNTs | 0.45 | 118 | 0.74 | 3.4
Pt/20HTaWO6/CNTs | 0.46 | 70 | 0.62 | 3.4